## Introduction
Automotive Electronics Council, Copyright 2024
AEC-Q007-002 BLR SPREADSHEETS
Intended to be used with: AEC-Q007 FAILURE MECHANISM BASED TESTING REQUIREMENTS FOR COMPONENTS MOUNTED TO A PRINTED BOARD
General
1. | Four spreadsheets are provided that complement the AEC Q007 BLR document family. • PB is the printed board description form that provides standard information from the experimenter. • SMT is the surface mount assembly description form with information from the experimenter. • AEC BLR Change Matrix is a table of possible supplier changes by the possible supplier product package. • AEC BLR Change Comments are an assist to understanding the Change Matrix. No such set of comments can be complete.
2. | These PB and SMT spreadsheets are to assist an experimenter documenting the BLR work. The format is not required, just recommended.
3. | The two Change Matrix spreadsheets are an assist to a supplier in determining when BLR data collection for a change is recommended and why.
4. | All the spreadsheets can be used in communications between the supplier and user.
PB and SMT Instructions
1. | For the PB and SMT spreadsheets, the experiment can add information to the proper box. That box will be in the Characteristic column.
2. | Experimenter Comments is a box for adding extra information possibly including deviations from expectations, observations or other facts.
3. | Both the PB and SMT spreadsheets have places for a supplier employee name and a date. These are available for the supplier to signify that the information provided is proper for the BLR experiment.
4. | Examples/Comments for PB and SMT are not a complete list.
Change Matrix Instructions
1. | These should be considered the same in purpose as, for example, Table 3 in AEC-Q100 and the ZVEI PCN-Delta-Qualification-Matrix.
2. | Use the rows for choosing which change best matches. It is possible to need several rows.
3. | Then use the package correct column to identify when a change recommends a BLR experiment, can use a Numerical Simulation or no work is recommended.

## PB
Automotive Electronics Council, Copyright 2024
AEC-Q007 FAILURE MECHANISM BASED TESTING REQUIREMENTS FOR COMPONENTS MOUNTED TO A PRINTED BOARD
PB Design and Fabrication Documentation Form
| Characteristic | Test Method | Examples/Comments (3)
BLR PB Stack-up
Total thickness (incl. tolerance) [mm] |  | n/a | e.g., 1.57 ± 10% mm
Stack-up total Cu layer count |  | n/a | e.g., 8L
Stack-up (cross-section) drawing |  | n/a | PCB design diagrams or mechanical cross-sections, etc.
Stack-up designation |  | n/a | standard: n/a, HDI: x-y(b)-x, e.g., 2-4b-2 with buried via (b)
Cu Thickness, bottom and top layers [microns] |  | n/a | e.g., 25 microns, 1 oz, etc.
Average Cu Coverage % |  | n/a | e.g., 80%
Cu Coverage Pattern |  | n/a | Cross-hatch, diamonds, etc.
BLR PB Land/Pad Design
Solderable Land Length or Diameter [microns] |  | n/a | e.g., 400 micron diameter
Solderable Land Width [microns] |  | n/a
Cu pad size Length or Diameter [microns] |  | n/a | e.g., 525 micron diameter
Cu pad size Width [microns] |  | n/a
NSMD or SMD style |  | n/a | e.g., SMD
BLR PB Solderable Surface finish
Surface finish |  | n/a | e.g., OSP, immersion tin, etc.
BLR PB Base Material
Base (core) material designation/name |  | n/a | e.g., FR-402, Supplier RA-xyz, etc.
Solder mask designation/name |  | n/a
Thermo-Mechanical Analysis for the PBs in BLR Testing (1, 2)
Experimentally determined CTE x/y-direction [ppm/C] |  | TM-650 2.4.41 | e.g., 15 ppm/C, 13-17 ppm/C
Is a graph of X-Y CTE vs Temperature available? |  | n/a
Experimentally determined CTE z-direction [ppm/C] |  | TM-650 2.4.24 | e.g., 60 ppm/C, 45 - 70 ppm/C
Is a graph of Z CTE vs Temperature available? |  | n/a
Glass transition temperature (Tg) [°C] |  | TM-650 2.4.25 | e.g., 170C or a graphical plot
Young's Modulus value range (optional) [GPa] |  | n/a | e.g., 14 GPa
Experimenter Comments
Enter: PB company name and responsible person | Enter: Date
Note 1: The measured material properties are necessary for creating a Digital Twin (numerical simulation).
Note 2: Material measurements should be made in PB areas with no components, through hole vias, and the like.
Note 3: The AEC BLR Base Document has a preferred PB stackup. Variations are tolerated and must be documented here.
TM-650 Method 2.4.41 Coefficient of Linear Thermal Expansion of Electrical Insulating Boards 03/86
TM-650 Method 2.4.24c Glass Transition Temperature and Z-Axis Thermal Expansion by TMA 12/94
TM-650 Method 2.4.25d Glass Transition Temperature and Cure Factor by DSC 11/17
Full list of TM-650 Methods can be found here: https://www.ipc.org/test-methods

## SMT
Automotive Electronics Council, Copyright 2024
AEC-Q007 FAILURE MECHANISM BASED TESTING REQUIREMENTS FOR COMPONENTS MOUNTED TO A PRINTED BOARD
SMT Assembly Documentation Form
| Characteristic | Example (2)
Daisy Chain Device Packing Method
Reel, Tray, Tube |  | e.g., Reel
Solder-Paste Stencil Details
Stencil thickness [µm] |  | e.g., 150 microns
Stencil material |  | e.g., Stainless steel
Stencil Opening Manufacturing |  | e.g., Laser cut, chemical etch
Stencil finish |  | e.g., Nanocoating, Ni, etc.
Stencil supplier (optional)
Solder Paste Information
Alloy composition |  | e.g., SAC305
Grain type/Powder size |  | e.g., 4 (see J-STD-006)
Flux classification |  | e.g., ROL0 (see J-STD-004)
Supplier and trade name (optional)
Solder-Paste Printing and Inspection
Single or double stroke |  | e.g., single
Solder-paste inspection 2D or 3D |  | e.g., 3D system
Solder-paste aperture(s) [µm x µm] |  | e.g., Oblong 260 x 500
Component Placement
Manual or Automatic |  | e.g., Automatic
Reflow (1)
(1) Alternative
Attach data or print-out of temperature profile measurements (temperature versus time for representative thermocouples) |  | Enter the filename in the Characteristic box.
(2) Alternative
Maximum preheating temperature [°C] |  | e.g., 130°C
Peak temperature [°C] - hottest solder joint @ layout position/designator |  | e.g., 255°C @ S110
Peak temperature [°C] - coldest solder joint @ layout position/designator |  | e.g., 250°C @ S200
Time-to-peak [s] (maximum) |  | e.g., 260 s
Time above liquidus [s] (minimum) |  | e.g., 30 s
Time above liquidus [s] (maximum) |  | e.g., 50 s
Time within 5°C of peak [s] (maximum) |  | e.g., 20 s
Atmosphere (dry air/nitrogen/other) |  | e.g., Nitrogen (max. 1000 PPM O2)
Maximum ramp-rate to hot (average over 10 s) |  | e.g., 2.7 °C/s
Maximum absolute ramp-rate to cold (average over 10 s) |  | e.g., 5.2 °C/s
Single- or double-sided reflow |  | e.g., Single
Post-reflow inspection
Method(s) (visual, manual X-ray, automated optical - AOI, automated X-ray - AXI; multiple selections possible) |  | Visual, manual X-ray, etc.
Underfill/Edge bond/Corner bond
Material Supplier and Type |  | Supplier and epoxy tradename
Geometry |  | 100% underfill, corners only, etc.
Curing condition |  | e.g., 1 h, 100 °C
PCB Panel Singulation
If panelized - method used for singulation |  | e.g., Automatic router
Experimenter Comments
Enter: SMT company name and responsible person | Enter: Date
Note 1: Experimenter has the choice of reflow documentation approach - Reflow Alternative (1) or (2).
Note 2: The experimenter chooses the characteristic. The form documents those choices.

## AEC BLR Change Matrix
Automotive Electronics Council, Copyright 2024
AEC-Q007 FAILURE MECHANISM BASED TESTING REQUIREMENTS FOR COMPONENTS MOUNTED TO A PRINTED BOARD
AEC-Q007 BLR Change Matrix
| Component Changes Needing Consideration for a Recharacterization Experiment and/or Numerical Simulation | Substrate Based Components: ex: BGA, LGA, laminate CSP | Leaded Components: ex: QFP, SOIC, TSSOP | Leadless Components: ex: QFN, FC-QFN, DFN, SON | Wafer Level Package Fan-Out: ex: RCP, EWLB | Wafer-Level Package Fan-In: ex: WL-CSP | Multi-Chip Modules with Exterior Surface Solder-Joints
Mechanical Factors | Die Dimensions (x-y) | N | N | N | N | N
| Die Thickness (z) | N | N | N | N | N
| Die Location to Package Center | N | N | N | N
| Die attach thickness | N | N | N
| Die stacking | N | N | N
| Spacers and adhesives between stacked die | N | N | N
| Multiple die on a single substrate plane | N | N | N | N
| Die attach material property | N | N | N
| Flip-Chip underfill epoxy material properties | •
| Molded underfill material properties | N | N | N
Flip-Chip Bump | Bump tech, e.g. C4 => Cu pillar | • | • | •
| Bump dimensions (both diameter and height) | N | N | N
| Bump pitch (including staggered) | N | N | N
| Bump count | N | N | N
Package Information | Package Body size (x-y) | N | N | N | N | N | N
| Package Body thickness (z) | N | N | N | N | N | N
| Substrate thickness, layer count, layer thickness, etc., | N |  |  |  |  | N
| Substrate material property | N |  |  |  |  | N
| Substrate supplier | • |  |  |  |  | •
| Redistribution layer material property |  |  |  | • | •
| Leadframe thickness |  | N | N
| Leadframe material property |  | N | N
| Leadframe supplier |  | • | •
Solder Ball and Package Pad Information | Solder ball diameter (nominal) before ball attach | N |  |  | N | N | N
| Wetted solder package pad diameter, if applicable | N |  |  | N | N | N
| Surface finish of package side before ball or solder attach | • |  |  | • | • | •
| Package pad pitch | • |  |  | • | • | •
| Package land pattern type, SMD or NSMD, if applicable | • |  |  | • | • | •
| Solder ball or solder alloy | • |  |  | • | • | •
| Solder ball or solder paste supplier | • |  |  | • | • | •
| Package Pad count | N |  |  | N | N | N
| Pad array layouts (square vs rectangular), if applicable | N |  |  | N | N | N
Leadframe Information | Leadframe composition and base metal |  | N | N
| Leadframe foot size for soldering wetting |  | N | N
| Leadframe lead pitch |  | N | N
| Leadfame lead stand-off height |  | N
| Leadframe lead count |  | N | N
| Surface finish of leadframe to the solder |  | • | •
| Leadframe lead style (regular or pullback) |  |  | •
Mold Comp. | Mold encapsulant style, Punched or Sawn final package | N |  | N | N
| Mold encapsulant material property (including dopants, impurities) | N | N | N | N | N
| Mold compound thickness above Si | N | N | N | N
Stiff ener | Stiffener and/or heat spreader dimensions if applicable | • | • | • |  |  | •
| Stiffener, heat spreader supplier / material property | • | • | • |  |  | •
Redistribution Information | Number of redistribution layers |  |  |  | N | N
| Thickness of each redistribution layer |  |  |  | N | N
| Material properties of the RDLs |  |  |  | N | N
| Under bump metalluragy (UBM) |  |  |  | • | •
| Via interconnect technology |  |  |  | • | •
Assy | Component/MCM assembly site transfer or addition | • | • | • | • | • | •
Notes and Comments
Two or more changes are possible to include in a single recharacterization consideration. In those cases, a change that recommends an experiment takes precedence.
•, a factor that may need a recharacterization BLR experiment and where numerical simulation is not a recommended.
"N", a factor that may need a recharacterization BLR experiment and where numerical simulation is a possible alternative method.
Changes NOT of value are those that remain within the original process window. For instance changing the die size by a change in the saw blade size is not immediately valuable.
Changes of value are those that change the nominal outside the existing tolerance range.
PCN, product change notification, is not covered by this AEC document.
Substrate (carrier) includes but is not limited to: laminate, ceramic, flex, daughter card.
For BGA packages, package changes less than 1/2 the ball pitch are not a change to consider.

## AEC BLR Change Comments
Automotive Electronics Council, Copyright 2024
AEC-Q007 FAILURE MECHANISM BASED TESTING REQUIREMENTS FOR COMPONENTS MOUNTED TO A PRINTED BOARD
Comments to the AEC-Q007 BLR Change Matrix
Note to Reader: The below are starting points for consideration. They are not complete and can never be a complete list.
|  | Changes Needing Consideration for a New Experiment and/or Numerical Simulation | Comments
Mechanical Factors |  | Die Dimensions (x-y) | Changes die shadow impact on solder-joints. Includes square to rectangular and vice versa changes.
|  | Die Thickness (z) | Stiffness effect by changing thickness.
|  | Die Location to Package Center | Would suggest that it is only needed if die shift is >= ball pitch. Location shift would change local stiffness and thus change which solder-joints fail first. Numerical simulation would be very helpful.
|  | Die attach thickness | Thickness changes influence the die shadow. With thought, a supplier changing the die to die attach contact area should be considered.
|  | Die stacking | Change in the number of stacked die. Ratio of bottom most Si area to next Si area. Total Si thickness, stiffness scales by thickness^3.
|  | Spacers and adhesives between stacked die | Spacer compensating for die thickness change. Spacer providing same "ceiling" for single die as compared to stacked die. Sometimes a single die + spacer is deliberately created to be the same thickness as a dual die solution.
|  | Multiple die on a single substrate plane | Adding/removing die, location changes for the Si elements. (Not a SIP with passives, etc.) Composite modulus and CTE will change. Discussion will be helped by having before/after images.
|  | Die attach material property | Possible stiffness change, possible buffer to die shadow change.
|  | Flip-Chip underfill epoxy material properties | Fundamental, stiffness change, Tg change, modulus change.
|  | Molded underfill material properties | CTE, Tg and E changes will impact the ability of substrate to respond to CTE mismatch. Molded UF packages may have two materials, not just one.
Flip-Chip Bump |  | Interconnect technology, e.g. C4 => Cu pillar | Fundamental, change in stiffness is possible.
|  | Bump dimensions (both diameter and height) | Stiffness change, bonding strength. (do not expect bumps for power devices)
|  | Bump pitch (including staggered) | Probably fundamental for QFN, discussion for laminate substrates.
|  | Bump count | Probably fundamental if bump pattern changes, full to perimeter, etc.
Package Information |  | Package Body size (x-y) | Distance from neutral point changes and will impact solder-joint results. For wafer level parts, the package size may be different from the Si size.
|  | Package Body thickness (z) | Increased package thickness increases stiffness leading to lower solder-joint life. Also a possible overall CTE change. Does not include the solder-joint standoff.
|  | Substrate thickness | Stiffness change
|  | Substrate material property | CTE, Tg, and E changes will impact the ability of substrate to respond to CTE mismatch.
|  | Substrate supplier | Different manufacturing processes.
|  | Redistribution layer material property | CTE, Tg, and E changes possible.
|  | Leadframe thickness | Changes the stiffness the solder-joints see. Numerical simulation may be very valuable especially for small changes.
|  | Leadframe material property | Narrow focus to the bulk properties, not the input materials. Example, laminate CTE, Tg, and Modulus
|  | Leadframe supplier | Reliability margins are supplier specific.
Solder Ball and Package Pad Information |  | Solder ball diameter (nominal) before ball attach | Can change the standoff between bottom of package and top of PCB and thus impact the solder-joints. Numerical simulation can be useful for documenting shape changes.
|  | Wetted solder package pad diameter, if applicable | Applies to both SMD and NSMD styles.
|  | Surface finish of package side before ball or solder attach | Failure modes potentially change.
|  | Package pad pitch | Major change, includes ball diameter, solderable area, standoff, possibly others.
|  | Package land pattern type, SMD or NSMD, if applicable | Possibility will change the failure mode, maybe excusable for NC, DNU pins only.
|  | Solder ball or solder alloy | Allows for both brittle and fatigue failure modes to be found.
|  | Solder ball or solder paste supplier | Fundamental
|  | Package Pad count | Depending upon where the change is, this may be invisible to solder-joint rel. Ball array symmetry plays a big role in numerical simulation and the results.
|  | Pad array layouts (square vs rectangular), if applicable | An example of where the "fit" is changed.
Leadframe Information |  | Leadframe composition and base metal | Stiffness change
|  | Leadframe foot size for soldering wetting | Changes total surface area for crack propagation.
|  | Leadframe lead pitch | May add extra mechanical neighboring strength.
|  | Leadfame lead stand-off height | Influences the spring behavior for QFP style package.
|  | Leadframe lead count | May change near neighbor mechanical strength.
|  | Surface finish of leadframe to the solder | Fundamental
|  | Leadframe lead style (regular or pullback) | Pull back not common in automotive.
Mold Comp. |  | Mold encapsulant style, Punched or Sawn final package | Final shape influenced by singulation method, changes stiffness.
|  | Mold encapsulant material property (including dopants, impurities) | CTE, Tg and modulus being the primary properties.
|  | Mold compound thickness above Si | Could change the bending forces and possibly mold cracking resistance.
Stiffener / Heat Spreader |  | Stiffener and/or heat spreader dimensions if applicable | A side effect is warpage of the PCB assembly. So warpage data desirable. Numerical simulation becomes problematic if the stiffener touches the substrate. Power devices, including QFNs.
|  | Stiffener, heat spreader supplier / material property | Depends if the stiffener touches the substrate. Power devices, including QFNs.
Redistribution Information |  | Number of redistribution layers | Changes effective modulus and thus ability to redirect CTE mismatch.
|  | Thickness of each redistribution layer | Changes effective modulus and thus ability to redirect CTE mismatch.
|  | Material properties of the RDLs | Modulus, Tg, CTE (low priority)
|  | Under bump metalluragy (UBM) | Is UBM purposefully for drop/shock or for thermal cycling?
|  | Via interconnect technology | Because of size and RDL these are weakly mechanically supported. Thus critical.
Assy |  | Component/MCM assembly site transfer or addition | Fundamental